## Sheet
| Tg | Dipole_moment | E_LUMO | E_HOMO | SCF_Done | Zero_point_correction | Thermal_correction_to_Energy | Thermal_correction_to_Enthalpy | Thermal_correction_to_Gibbs_Free_Energy | Sum_of_electronic_and_zero-point_Energies | Sum_of_electronic_and_thermal_Energies | Sum_of_electronic_and_thermal_Enthalpies | Sum_of_electronic_and_thermal_Free_Energies
1 | 386 | 4.8800 | -0.05311 | -0.27242 | -1256.72659606 | 0.319667 | 0.340869 | 0.341813 | 0.268020 | -1256.406929 | -1256.385727 | -1256.384783 | -1256.458576
2 | 128 | 2.3603 | -0.04226 | -0.26967 | -2026.41901880 | 0.623783 | 0.662777 | 0.663722 | 0.541798 | -2025.795235 | -2025.756241 | -2025.755297 | -2025.877221
3 | 135 | 5.7296 | -0.04297 | -0.28659 | -2664.39986100 | 0.659124 | 0.705063 | 0.706008 | 0.571350 | -2663.740737 | -2663.694798 | -2663.693853 | -2663.828511
4 | 289 | 1.1442 | -0.06301 | -0.28225 | -1674.97648435 | 0.392485 | 0.420411 | 0.421355 | 0.332817 | -1674.584000 | -1674.556073 | -1674.555129 | -1674.643668
5 | 259 | 4.0386 | -0.06931 | -0.27252 | -1674.97528733 | 0.392216 | 0.420537 | 0.421481 | 0.330264 | -1674.583071 | -1674.554750 | -1674.553806 | -1674.645023
6 | 287 | 3.8789 | -0.06854 | -0.26865 | -1674.97560880 | 0.392347 | 0.420693 | 0.421638 | 0.329902 | -1674.583261 | -1674.554915 | -1674.553971 | -1674.645707
7 | 285 | 2.1220 | -0.06900 | -0.29070 | -1639.09419136 | 0.417574 | 0.445744 | 0.446688 | 0.358525 | -1638.676617 | -1638.648447 | -1638.647503 | -1638.735667
8 | 258 | 3.3873 | -0.06974 | -0.28213 | -1639.08368330 | 0.417179 | 0.445830 | 0.446774 | 0.354487 | -1638.666504 | -1638.637853 | -1638.636909 | -1638.729197
10 | 241 | 6.5937 | -0.06063 | -0.29715 | -2110.18949833 | 0.393835 | 0.423502 | 0.424446 | 0.329522 | -2109.795663 | -2109.765996 | -2109.765052 | -2109.859977
11 | 244 | 6.3471 | -0.05283 | -0.29459 | -2110.18229984 | 0.393517 | 0.423264 | 0.424208 | 0.329342 | -2109.788783 | -2109.759036 | -2109.758091 | -2109.852957
12 | 206 | 3.3236 | -0.04813 | -0.26268 | -1867.83916540 | 0.468482 | 0.500469 | 0.501413 | 0.399234 | -1867.370683 | -1867.338697 | -1867.337753 | -1867.439931
13 | 263 | 4.2516 | -0.05263 | -0.25746 | -1943.04178283 | 0.474074 | 0.506913 | 0.507857 | 0.404866 | -1942.567709 | -1942.534870 | -1942.533926 | -1942.636917
14 | 245 | 3.5183 | -0.04980 | -0.25886 | -1943.03393858 | 0.472992 | 0.506083 | 0.507027 | 0.403415 | -1942.560946 | -1942.527855 | -1942.526911 | -1942.630523
15 | 198 | 2.1722 | -0.05509 | -0.27168 | -2287.29227836 | 0.565565 | 0.604967 | 0.605911 | 0.486588 | -2286.726714 | -2286.687312 | -2286.686367 | -2286.805690
16 | 204 | 4.3403 | -0.05091 | -0.27285 | -2287.28352837 | 0.565294 | 0.604885 | 0.605829 | 0.486008 | -2286.718235 | -2286.678644 | -2286.677699 | -2286.797521
17 | 246 | 3.7074 | -0.04855 | -0.26450 | -1561.69558581 | 0.382088 | 0.408459 | 0.409403 | 0.321862 | -1561.313497 | -1561.287127 | -1561.286182 | -1561.373724
18 | 241 | 3.3726 | -0.04512 | -0.27928 | -1636.88514287 | 0.387089 | 0.414714 | 0.415659 | 0.325042 | -1636.498054 | -1636.470428 | -1636.469484 | -1636.560101
19 | 231 | 5.9367 | -0.04523 | -0.26214 | -2265.99106021 | 0.469321 | 0.503395 | 0.504340 | 0.397389 | -2265.521739 | -2265.487665 | -2265.486721 | -2265.593672
20 | 266 | 4.6437 | -0.05423 | -0.28445 | -2416.32226102 | 0.479691 | 0.515209 | 0.516153 | 0.406883 | -2415.842570 | -2415.807052 | -2415.806108 | -2415.915378
21 | 238 | 5.4754 | -0.04341 | -0.27391 | -1943.02721364 | 0.472430 | 0.505760 | 0.506705 | 0.401950 | -1942.554783 | -1942.521453 | -1942.520509 | -1942.625263
22 | 259 | 3.5462 | -0.04340 | -0.27610 | -1636.88249268 | 0.386828 | 0.414385 | 0.415329 | 0.325783 | -1636.495665 | -1636.468108 | -1636.467163 | -1636.556710
23 | 275 | 3.1748 | -0.04351 | -0.26293 | -1867.84530343 | 0.467860 | 0.500218 | 0.501162 | 0.399236 | -1867.377444 | -1867.345086 | -1867.344142 | -1867.446067
24 | 248 | 4.6215 | -0.05464 | -0.28149 | -1981.13459964 | 0.479121 | 0.513100 | 0.514044 | 0.408389 | -1980.655479 | -1980.621500 | -1980.620556 | -1980.726211
25 | 236 | 4.1708 | -0.04274 | -0.27532 | -1985.72093286 | 0.554385 | 0.590558 | 0.591502 | 0.481540 | -1985.166548 | -1985.130375 | -1985.129431 | -1985.239393
26 | 224 | 3.7100 | -0.04563 | -0.27867 | -1636.88874766 | 0.386959 | 0.414415 | 0.415360 | 0.326582 | -1636.501788 | -1636.474332 | -1636.473388 | -1636.562166
27 | 209 | 3.6989 | -0.04584 | -0.26672 | -2265.99481464 | 0.469439 | 0.503428 | 0.504372 | 0.397724 | -2265.525375 | -2265.491387 | -2265.490442 | -2265.597091
28 | 265 | 6.3091 | -0.04957 | -0.28147 | -2416.32442744 | 0.478517 | 0.513300 | 0.514245 | 0.406549 | -2415.845911 | -2415.811127 | -2415.810183 | -2415.917878
29 | 227 | 1.8389 | -0.04506 | -0.26718 | -1943.03109047 | 0.472557 | 0.505792 | 0.506737 | 0.402190 | -1942.558534 | -1942.525298 | -1942.524354 | -1942.628901
30 | 255 | 5.0404 | -0.04527 | -0.27661 | -1636.88756950 | 0.387083 | 0.414556 | 0.415500 | 0.326910 | -1636.500486 | -1636.473014 | -1636.472070 | -1636.560659
31 | 247 | 4.7657 | -0.04477 | -0.26554 | -1867.85047894 | 0.468905 | 0.501089 | 0.502033 | 0.401301 | -1867.381574 | -1867.349390 | -1867.348446 | -1867.449178
33 | 215 | 3.0298 | -0.04482 | -0.27273 | -1985.72672607 | 0.554146 | 0.590317 | 0.591262 | 0.481541 | -1985.172580 | -1985.136409 | -1985.135464 | -1985.245186
34 | 261 | 1.8758 | -0.04514 | -0.27768 | -1330.74362121 | 0.301267 | 0.323041 | 0.323985 | 0.248808 | -1330.442355 | -1330.420580 | -1330.419636 | -1330.494813
35 | 215 | 3.8386 | -0.04491 | -0.26606 | -1949.83262477 | 0.578951 | 0.615440 | 0.616384 | 0.505398 | -1949.253674 | -1949.217185 | -1949.216241 | -1949.327226
36 | 297 | 4.4087 | -0.05645 | -0.28394 | -1968.71715313 | 0.336272 | 0.365220 | 0.366164 | 0.272910 | -1968.380882 | -1968.351934 | -1968.350989 | -1968.444243
37 | 300 | 3.0876 | -0.06957 | -0.28554 | -1368.82956034 | 0.306293 | 0.329000 | 0.329944 | 0.252329 | -1368.523268 | -1368.500560 | -1368.499616 | -1368.577231
38 | 163 | 2.0882 | -0.06852 | -0.28361 | -2522.45699252 | 0.434815 | 0.467283 | 0.468228 | 0.365465 | -2522.022178 | -2521.989709 | -2521.988765 | -2522.091528
39 | 234 | 1.6581 | -0.05365 | -0.29273 | -1674.99976671 | 0.393877 | 0.421962 | 0.422906 | 0.332564 | -1674.605890 | -1674.577805 | -1674.576860 | -1674.667203
40 | 243 | 1.4380 | -0.04810 | -0.28697 | -1674.99135603 | 0.392971 | 0.421365 | 0.422309 | 0.330905 | -1674.598385 | -1674.569991 | -1674.569047 | -1674.660451
41 | 269 | 5.0746 | -0.04991 | -0.25025 | -1959.85366840 | 0.383381 | 0.411639 | 0.412583 | 0.319797 | -1959.470288 | -1959.442030 | -1959.441086 | -1959.533871
42 | 230 | 3.6483 | -0.04695 | -0.25955 | -2878.28194559 | 0.640878 | 0.686326 | 0.687270 | 0.550289 | -2877.641068 | -2877.595620 | -2877.594676 | -2877.731657
43 | 216 | 4.2135 | -0.05277 | -0.26096 | -3028.61064474 | 0.650613 | 0.697654 | 0.698598 | 0.558739 | -3027.960032 | -3027.912991 | -3027.912047 | -3028.051906
44 | 198 | 3.2494 | -0.04651 | -0.25766 | -2555.31825349 | 0.644016 | 0.688688 | 0.689633 | 0.556606 | -2554.674237 | -2554.629565 | -2554.628621 | -2554.761648
45 | 214 | 2.7942 | -0.04988 | -0.25980 | -2249.17203586 | 0.558480 | 0.597372 | 0.598316 | 0.480145 | -2248.613556 | -2248.574664 | -2248.573720 | -2248.691891
46 | 224 | 4.9664 | -0.05025 | -0.25063 | -2480.13546685 | 0.639795 | 0.683520 | 0.684464 | 0.552606 | -2479.495672 | -2479.451947 | -2479.451003 | -2479.582861
47 | 202 | 6.4307 | -0.04651 | -0.25830 | -2598.01241328 | 0.726443 | 0.773887 | 0.774831 | 0.637518 | -2597.285971 | -2597.238527 | -2597.237582 | -2597.374895
48 | 188 | 2.8025 | -0.04647 | -0.26046 | -2249.17795040 | 0.558480 | 0.597383 | 0.598328 | 0.479982 | -2248.619470 | -2248.580567 | -2248.579623 | -2248.697968
51 | 184 | 4.1137 | -0.04806 | -0.25906 | -2555.32141474 | 0.644278 | 0.688913 | 0.689858 | 0.556447 | -2554.677137 | -2554.632501 | -2554.631557 | -2554.764968
52 | 178 | 4.7930 | -0.04714 | -0.25860 | -2598.01592884 | 0.726190 | 0.773657 | 0.774601 | 0.636133 | -2597.289738 | -2597.242272 | -2597.241328 | -2597.379796
53 | 211 | 3.0658 | -0.04855 | -0.26065 | -1867.83978896 | 0.468256 | 0.500312 | 0.501257 | 0.398759 | -1867.371533 | -1867.339477 | -1867.338532 | -1867.441030
54 | 193 | 3.9726 | -0.04726 | -0.25892 | -2249.17458121 | 0.558609 | 0.597548 | 0.598492 | 0.479633 | -2248.615972 | -2248.577033 | -2248.576089 | -2248.694948
55 | 250 | 2.9847 | -0.05348 | -0.26031 | -2265.99534428 | 0.468283 | 0.501795 | 0.502740 | 0.397888 | -2265.527061 | -2265.493549 | -2265.492605 | -2265.597456
57 | 234 | 2.9705 | -0.05125 | -0.25450 | -2265.99028046 | 0.467134 | 0.501105 | 0.502049 | 0.395032 | -2265.523146 | -2265.489175 | -2265.488231 | -2265.595248
59 | 240 | 3.9502 | -0.04634 | -0.25746 | -2100.21125334 | 0.587175 | 0.625711 | 0.626656 | 0.511851 | -2099.624078 | -2099.585542 | -2099.584598 | -2099.699402
60 | 257 | 3.8120 | -0.04763 | -0.25698 | -1867.83897958 | 0.468503 | 0.500570 | 0.501514 | 0.398302 | -1867.370476 | -1867.338409 | -1867.337465 | -1867.440678
61 | 263 | 5.7811 | -0.04648 | -0.25616 | -1943.02930748 | 0.472851 | 0.506022 | 0.506966 | 0.402661 | -1942.556457 | -1942.523285 | -1942.522341 | -1942.626646
62 | 293 | 3.2893 | -0.05047 | -0.26030 | -1959.84788247 | 0.381986 | 0.410019 | 0.410963 | 0.318604 | -1959.465897 | -1959.437863 | -1959.436919 | -1959.529278
63 | 226 | 3.3781 | -0.04662 | -0.25895 | -1943.02990731 | 0.472598 | 0.505868 | 0.506812 | 0.402372 | -1942.557310 | -1942.524039 | -1942.523095 | -1942.627536
64 | 234 | 3.2966 | -0.04675 | -0.25798 | -2572.13750742 | 0.555643 | 0.595276 | 0.596220 | 0.475455 | -2571.581864 | -2571.542232 | -2571.541288 | -2571.662053
66 | 239 | 5.7363 | -0.04631 | -0.25755 | -2249.17356282 | 0.557908 | 0.596902 | 0.597846 | 0.479365 | -2248.615655 | -2248.576661 | -2248.575717 | -2248.694197
67 | 245 | 3.9917 | -0.04584 | -0.25701 | -1943.02855913 | 0.472712 | 0.505975 | 0.506919 | 0.403085 | -1942.555847 | -1942.522584 | -1942.521640 | -1942.625475
68 | 277 | 4.1470 | -0.04645 | -0.25862 | -2173.99166658 | 0.555164 | 0.593030 | 0.593975 | 0.478983 | -2173.436503 | -2173.398636 | -2173.397692 | -2173.512684
69 | 252 | 3.3381 | -0.05101 | -0.26092 | -2287.27768332 | 0.564734 | 0.604536 | 0.605480 | 0.484713 | -2286.712949 | -2286.673148 | -2286.672203 | -2286.792970
70 | 235 | 2.5835 | -0.05226 | -0.26273 | -2291.86650839 | 0.639999 | 0.681807 | 0.682752 | 0.558768 | -2291.226510 | -2291.184701 | -2291.183757 | -2291.307741
71 | 295 | 4.0010 | -0.04601 | -0.25736 | -1636.88574094 | 0.387257 | 0.414691 | 0.415635 | 0.326384 | -1636.498484 | -1636.471050 | -1636.470105 | -1636.559357
72 | 330 | 3.2694 | -0.04744 | -0.26023 | -1561.69540807 | 0.382716 | 0.409026 | 0.409970 | 0.322602 | -1561.312692 | -1561.286382 | -1561.285438 | -1561.372806
73 | 266 | 3.6536 | -0.05025 | -0.26085 | -1959.84638954 | 0.381566 | 0.409809 | 0.410753 | 0.317801 | -1959.464824 | -1959.436581 | -1959.435636 | -1959.528588
74 | 269 | 3.6542 | -0.05025 | -0.26085 | -1959.84638967 | 0.381566 | 0.409809 | 0.410753 | 0.317820 | -1959.464823 | -1959.436581 | -1959.435636 | -1959.528570
75 | 209 | 1.9533 | -0.04655 | -0.25782 | -1943.03345499 | 0.472448 | 0.505739 | 0.506683 | 0.401923 | -1942.561007 | -1942.527716 | -1942.526772 | -1942.631532
76 | 212 | 3.4584 | -0.04743 | -0.25958 | -2572.14126072 | 0.555519 | 0.595096 | 0.596040 | 0.476563 | -2571.585741 | -2571.546165 | -2571.545221 | -2571.664698
78 | 215 | 2.6262 | -0.04688 | -0.25824 | -2249.17690031 | 0.558084 | 0.597073 | 0.598017 | 0.478674 | -2248.618817 | -2248.579827 | -2248.578883 | -2248.698226
80 | 229 | 4.6815 | -0.04692 | -0.25824 | -2173.99501713 | 0.554184 | 0.592145 | 0.593090 | 0.476815 | -2173.440833 | -2173.402872 | -2173.401928 | -2173.518202
81 | 210 | 4.1270 | -0.04953 | -0.26193 | -2287.28155740 | 0.564890 | 0.604632 | 0.605576 | 0.485421 | -2286.716667 | -2286.676925 | -2286.675981 | -2286.796137
82 | 223 | 2.3966 | -0.04679 | -0.25790 | -2291.87146537 | 0.640150 | 0.681935 | 0.682879 | 0.559505 | -2291.231315 | -2291.189530 | -2291.188586 | -2291.311960
83 | 270 | 4.2905 | -0.04711 | -0.25898 | -1636.88973214 | 0.386993 | 0.414478 | 0.415423 | 0.325512 | -1636.502740 | -1636.475254 | -1636.474310 | -1636.564220
85 | 262 | 3.2694 | -0.04744 | -0.26023 | -1561.69540807 | 0.382716 | 0.409026 | 0.409970 | 0.322602 | -1561.312692 | -1561.286382 | -1561.285438 | -1561.372806
86 | 278 | 4.2910 | -0.04711 | -0.25898 | -1636.88973213 | 0.386991 | 0.414477 | 0.415421 | 0.325505 | -1636.502741 | -1636.475255 | -1636.474311 | -1636.564227
87 | 306 | 3.2694 | -0.04744 | -0.26023 | -1561.69540807 | 0.382716 | 0.409026 | 0.409970 | 0.322602 | -1561.312692 | -1561.286382 | -1561.285438 | -1561.372806
88 | 295 | 3.1442 | -0.05246 | -0.26313 | -1636.89757314 | 0.387742 | 0.415000 | 0.415944 | 0.326517 | -1636.509831 | -1636.482573 | -1636.481629 | -1636.571056
89 | 296 | 3.2694 | -0.04744 | -0.26023 | -1561.69540807 | 0.382716 | 0.409026 | 0.409970 | 0.322602 | -1561.312692 | -1561.286382 | -1561.285438 | -1561.372806
90 | 343 | 5.8596 | -0.06713 | -0.27033 | -1674.97455664 | 0.391952 | 0.420345 | 0.421289 | 0.328697 | -1674.582605 | -1674.554212 | -1674.553268 | -1674.645860
91 | 260 | 3.9138 | -0.04695 | -0.25820 | -2216.67726081 | 0.635781 | 0.676476 | 0.677420 | 0.555244 | -2216.041480 | -2216.000785 | -2215.999841 | -2216.122017
93 | 242 | 1.3212 | -0.04677 | -0.25624 | -2257.38953960 | 0.701869 | 0.745861 | 0.746805 | 0.621083 | -2256.687671 | -2256.643679 | -2256.642735 | -2256.768457
94 | 330 | 0.6806 | -0.05038 | -0.27464 | -1653.70362826 | 0.296491 | 0.318730 | 0.319674 | 0.243307 | -1653.407138 | -1653.384898 | -1653.383954 | -1653.460321
95 | 319 | 1.1651 | -0.05072 | -0.27384 | -1653.70254153 | 0.295952 | 0.318327 | 0.319271 | 0.242424 | -1653.406590 | -1653.384215 | -1653.383271 | -1653.460117
96 | 326 | 1.3304 | -0.04684 | -0.27174 | -1330.74507416 | 0.301135 | 0.322981 | 0.323925 | 0.248497 | -1330.443939 | -1330.422093 | -1330.421149 | -1330.496577
97 | 326 | 2.3945 | -0.05826 | -0.27888 | -1968.71901600 | 0.336581 | 0.365443 | 0.366387 | 0.273806 | -1968.382435 | -1968.353573 | -1968.352629 | -1968.445210
98 | 333 | 3.1019 | -0.06906 | -0.27916 | -1368.83085461 | 0.306148 | 0.328838 | 0.329782 | 0.252317 | -1368.524707 | -1368.502016 | -1368.501072 | -1368.578538
99 | 345 | 0.0007 | -0.04723 | -0.27449 | -1255.55104232 | 0.296810 | 0.317454 | 0.318398 | 0.245627 | -1255.254232 | -1255.233588 | -1255.232644 | -1255.305416
100 | 311 | 2.7780 | -0.04575 | -0.27172 | -1525.80256046 | 0.407467 | 0.434119 | 0.435063 | 0.346532 | -1525.395093 | -1525.368441 | -1525.367497 | -1525.456028
101 | 306 | 3.3882 | -0.06969 | -0.27644 | -1639.08274799 | 0.416603 | 0.445405 | 0.446349 | 0.351872 | -1638.666145 | -1638.637343 | -1638.636399 | -1638.730876
102 | 290 | 3.3882 | -0.06969 | -0.27644 | -1639.08274799 | 0.416603 | 0.445405 | 0.446349 | 0.351869 | -1638.666145 | -1638.637343 | -1638.636399 | -1638.730879
103 | 285 | 2.8336 | -0.06831 | -0.27873 | -1717.67811530 | 0.473315 | 0.505154 | 0.506099 | 0.406518 | -1717.204800 | -1717.172961 | -1717.172017 | -1717.271598
104 | 308 | 2.7780 | -0.04575 | -0.27172 | -1525.80256046 | 0.407467 | 0.434119 | 0.435063 | 0.346533 | -1525.395093 | -1525.368441 | -1525.367497 | -1525.456028
105 | 297 | 2.8060 | -0.04357 | -0.27420 | -1682.98751165 | 0.521621 | 0.553882 | 0.554826 | 0.455897 | -1682.465891 | -1682.433630 | -1682.432685 | -1682.531615
106 | 299 | 2.4504 | -0.04401 | -0.27427 | -1604.39783758 | 0.463963 | 0.493786 | 0.494730 | 0.399825 | -1603.933875 | -1603.904051 | -1603.903107 | -1603.998012
107 | 173 | 3.4473 | -0.06739 | -0.27769 | -2792.70916923 | 0.545665 | 0.584086 | 0.585030 | 0.467169 | -2792.163504 | -2792.125083 | -2792.124139 | -2792.242000
108 | 192 | 2.5809 | -0.06654 | -0.27773 | -2443.87106309 | 0.377921 | 0.406950 | 0.407894 | 0.312237 | -2443.493142 | -2443.464113 | -2443.463169 | -2443.558826
109 | 200 | 2.7716 | -0.06689 | -0.28018 | -4630.98173838 | 0.506829 | 0.548604 | 0.549548 | 0.425652 | -4630.474909 | -4630.433135 | -4630.432191 | -4630.556087
110 | 274 | 2.1547 | -0.05102 | -0.27616 | -2002.55411855 | 0.462718 | 0.494317 | 0.495261 | 0.396285 | -2002.091401 | -2002.059802 | -2002.058857 | -2002.157834
111 | 250 | 0.9477 | -0.04757 | -0.27488 | -2002.54899188 | 0.462518 | 0.494350 | 0.495295 | 0.395698 | -2002.086474 | -2002.054641 | -2002.053697 | -2002.153294
112 | 354 | 1.4607 | -0.07177 | -0.28034 | -1373.43000304 | 0.381451 | 0.407044 | 0.407988 | 0.323056 | -1373.048552 | -1373.022959 | -1373.022015 | -1373.106947
113 | 274 | 1.3067 | -0.08328 | -0.28173 | -1373.43648445 | 0.381211 | 0.405981 | 0.406925 | 0.324091 | -1373.055273 | -1373.030504 | -1373.029559 | -1373.112393
114 | 343 | 2.7283 | -0.05294 | -0.28968 | -2160.38588247 | 0.389391 | 0.421745 | 0.422689 | 0.322716 | -2159.996492 | -2159.964137 | -2159.963193 | -2160.063167
115 | 305 | 2.6027 | -0.04397 | -0.27073 | -1799.66975351 | 0.588037 | 0.622264 | 0.623209 | 0.519365 | -1799.081717 | -1799.047489 | -1799.046545 | -1799.150389
116 | 311 | 2.3191 | -0.04394 | -0.25882 | -2065.12437208 | 0.605045 | 0.643018 | 0.643962 | 0.531513 | -2064.519327 | -2064.481354 | -2064.480410 | -2064.592859
117 | 295 | 2.0756 | -0.08722 | -0.27519 | -2581.00258258 | 0.507919 | 0.548002 | 0.548947 | 0.429784 | -2580.494664 | -2580.454580 | -2580.453636 | -2580.572799
118 | 221 | 4.6619 | -0.06966 | -0.26845 | -1674.97555517 | 0.392351 | 0.420699 | 0.421643 | 0.329299 | -1674.583204 | -1674.554856 | -1674.553912 | -1674.646256
119 | 252 | 3.4772 | -0.07040 | -0.26742 | -1674.97532557 | 0.392483 | 0.420759 | 0.421703 | 0.330332 | -1674.582843 | -1674.554566 | -1674.553622 | -1674.644994
120 | 272 | 3.0606 | -0.06814 | -0.27709 | -1639.08321750 | 0.416796 | 0.445510 | 0.446454 | 0.352969 | -1638.666421 | -1638.637707 | -1638.636763 | -1638.730248
121 | 292 | 4.1274 | -0.06783 | -0.27715 | -1639.08242468 | 0.416716 | 0.445437 | 0.446381 | 0.352677 | -1638.665708 | -1638.636988 | -1638.636044 | -1638.729747
122 | 249 | 3.2026 | -0.06812 | -0.28179 | -1953.44507177 | 0.645910 | 0.686475 | 0.687419 | 0.567646 | -1952.799161 | -1952.758596 | -1952.757652 | -1952.877425
123 | 300 | 5.7691 | -0.06804 | -0.28684 | -2872.58400112 | 0.626525 | 0.669528 | 0.670472 | 0.544473 | -2871.957476 | -2871.914473 | -2871.913529 | -2872.039528
124 | 385 | 3.0256 | -0.06881 | -0.29389 | -1565.30917529 | 0.448917 | 0.479190 | 0.480134 | 0.385863 | -1564.860258 | -1564.829986 | -1564.829041 | -1564.923313
125 | 384 | 2.2888 | -0.06647 | -0.28845 | -1447.42593358 | 0.362959 | 0.388691 | 0.389636 | 0.306142 | -1447.062975 | -1447.037242 | -1447.036298 | -1447.119791
126 | 315 | 1.6582 | -0.06807 | -0.28421 | -1408.12816311 | 0.334818 | 0.359069 | 0.360013 | 0.279573 | -1407.793345 | -1407.769094 | -1407.768150 | -1407.848590
127 | 309 | 2.9932 | -0.06798 | -0.27850 | -1796.27567336 | 0.529324 | 0.564653 | 0.565598 | 0.458815 | -1795.746349 | -1795.711020 | -1795.710076 | -1795.816859
128 | 398 | 4.1667 | -0.06654 | -0.28687 | -1486.72497390 | 0.391253 | 0.418640 | 0.419585 | 0.333029 | -1486.333721 | -1486.306334 | -1486.305389 | -1486.391945
129 | 394 | 2.4675 | -0.05938 | -0.27556 | -2093.93496374 | 0.508764 | 0.544669 | 0.545613 | 0.440484 | -2093.426200 | -2093.390295 | -2093.389351 | -2093.494480
130 | 321 | 3.4071 | -0.08079 | -0.30546 | -1368.83802414 | 0.306834 | 0.329462 | 0.330406 | 0.253057 | -1368.531190 | -1368.508562 | -1368.507618 | -1368.584967
131 | 310 | 1.5306 | -0.08654 | -0.27450 | -2581.00300270 | 0.508685 | 0.548715 | 0.549659 | 0.431064 | -2580.494318 | -2580.454288 | -2580.453343 | -2580.571938
132 | 361 | 1.7080 | -0.08399 | -0.27421 | -1330.73485786 | 0.300721 | 0.322538 | 0.323482 | 0.247099 | -1330.434137 | -1330.412320 | -1330.411376 | -1330.487759
133 | 424 | 2.8199 | -0.08957 | -0.30177 | -1368.83789293 | 0.307327 | 0.329829 | 0.330774 | 0.253665 | -1368.530566 | -1368.508063 | -1368.507119 | -1368.584228
134 | 345 | 2.4970 | -0.08918 | -0.29953 | -1968.71289589 | 0.336651 | 0.365307 | 0.366251 | 0.276104 | -1968.376245 | -1968.347589 | -1968.346645 | -1968.436792
135 | 287 | 0.8246 | -0.08667 | -0.27130 | -1330.73545146 | 0.300974 | 0.322748 | 0.323692 | 0.247401 | -1330.434477 | -1330.412704 | -1330.411759 | -1330.488051
136 | 218 | 2.1036 | -0.08731 | -0.27644 | -2581.00242427 | 0.507517 | 0.547701 | 0.548645 | 0.428562 | -2580.494907 | -2580.454724 | -2580.453779 | -2580.573862
137 | 321 | 3.0107 | -0.08664 | -0.30377 | -1368.83742872 | 0.307195 | 0.329770 | 0.330715 | 0.253352 | -1368.530233 | -1368.507658 | -1368.506714 | -1368.584077
138 | 296 | 2.5103 | -0.08866 | -0.30426 | -1968.71283933 | 0.336156 | 0.364902 | 0.365846 | 0.275205 | -1968.376684 | -1968.347938 | -1968.346993 | -1968.437634
139 | 425 | 4.2427 | -0.08851 | -0.29919 | -1903.63789277 | 0.395105 | 0.423630 | 0.424574 | 0.331955 | -1903.242788 | -1903.214263 | -1903.213319 | -1903.305938
140 | 254 | 3.6394 | -0.08840 | -0.27371 | -2515.92901646 | 0.567140 | 0.606946 | 0.607890 | 0.488067 | -2515.361877 | -2515.322070 | -2515.321126 | -2515.440949
141 | 400 | 4.2690 | -0.06549 | -0.28453 | -2991.97877038 | 0.496698 | 0.540046 | 0.540990 | 0.415731 | -2991.482073 | -2991.438724 | -2991.437780 | -2991.563039
142 | 400 | 4.5437 | -0.06553 | -0.29615 | -2841.58162027 | 0.488088 | 0.529666 | 0.530610 | 0.411021 | -2841.093532 | -2841.051954 | -2841.051010 | -2841.170599
143 | 375 | 2.5299 | -0.07363 | -0.29005 | -3097.94996774 | 0.420863 | 0.462967 | 0.463911 | 0.341332 | -3097.529105 | -3097.487001 | -3097.486056 | -3097.608635
144 | 363 | 4.1625 | -0.07083 | -0.28331 | -2978.10739948 | 0.492333 | 0.536112 | 0.537056 | 0.411338 | -2977.615067 | -2977.571288 | -2977.570343 | -2977.696062
145 | 420 | 2.8323 | -0.07381 | -0.30046 | -2947.55362671 | 0.411282 | 0.451725 | 0.452669 | 0.335132 | -2947.142345 | -2947.101902 | -2947.100957 | -2947.218495
146 | 350 | 1.1519 | -0.06992 | -0.27244 | -2273.68066056 | 0.400486 | 0.433902 | 0.434846 | 0.333215 | -2273.280175 | -2273.246758 | -2273.245814 | -2273.347445
147 | 371 | 6.2135 | -0.07021 | -0.29292 | -2134.60271503 | 0.476971 | 0.510264 | 0.511208 | 0.406239 | -2134.125744 | -2134.092451 | -2134.091507 | -2134.196476
148 | 241 | 3.6123 | -0.06995 | -0.27480 | -2746.89382458 | 0.648678 | 0.693238 | 0.694182 | 0.562405 | -2746.245147 | -2746.200587 | -2746.199643 | -2746.331420
149 | 335 | 3.0548 | -0.07150 | -0.28367 | -2310.78825103 | 0.398885 | 0.432899 | 0.433843 | 0.329839 | -2310.389366 | -2310.355352 | -2310.354408 | -2310.458412
150 | 330 | 3.0310 | -0.07179 | -0.29811 | -2160.39061752 | 0.389268 | 0.421807 | 0.422751 | 0.321799 | -2160.001350 | -2159.968811 | -2159.967867 | -2160.068819
151 | 400 | 2.1813 | -0.06747 | -0.28882 | -1255.55516437 | 0.296846 | 0.317597 | 0.318542 | 0.245510 | -1255.258318 | -1255.237567 | -1255.236623 | -1255.309655
152 | 332 | 0.8968 | -0.06775 | -0.28908 | -1255.55545043 | 0.296712 | 0.317482 | 0.318426 | 0.245405 | -1255.258738 | -1255.237968 | -1255.237024 | -1255.310046
153 | 230 | 4.0641 | -0.06963 | -0.27941 | -3846.33287031 | 0.452458 | 0.503452 | 0.504396 | 0.363304 | -3845.880412 | -3845.829419 | -3845.828475 | -3845.969566
154 | 300 | 2.7634 | -0.06944 | -0.27888 | -2182.38315685 | 0.361654 | 0.393940 | 0.394885 | 0.293413 | -2182.021503 | -2181.989217 | -2181.988272 | -2182.089744
155 | 262 | 4.2880 | -0.07013 | -0.27948 | -2895.50804580 | 0.400200 | 0.440735 | 0.441679 | 0.320928 | -2895.107846 | -2895.067311 | -2895.066367 | -2895.187118
156 | 250 | 2.7452 | -0.07005 | -0.28112 | -3133.21733917 | 0.413410 | 0.456549 | 0.457494 | 0.332309 | -3132.803929 | -3132.760790 | -3132.759846 | -3132.885030
157 | 237 | 3.0507 | -0.06899 | -0.27303 | -2811.96769118 | 0.590138 | 0.634871 | 0.635816 | 0.505002 | -2811.377553 | -2811.332820 | -2811.331876 | -2811.462689
158 | 229 | 1.3626 | -0.06847 | -0.25880 | -2216.68188320 | 0.635770 | 0.676532 | 0.677476 | 0.555279 | -2216.046113 | -2216.005351 | -2216.004407 | -2216.126604
159 | 185 | 5.1152 | -0.07387 | -0.32404 | -1767.47104810 | 0.409076 | 0.439735 | 0.440679 | 0.343322 | -1767.061972 | -1767.031313 | -1767.030369 | -1767.127726
160 | 175 | 3.1824 | -0.05878 | -0.32304 | -2367.34670517 | 0.438620 | 0.474579 | 0.475524 | 0.368351 | -2366.908085 | -2366.872126 | -2366.871182 | -2366.978354
161 | 289 | 2.5354 | -0.06502 | -0.29437 | -1713.07873647 | 0.397831 | 0.427093 | 0.428037 | 0.335365 | -1712.680906 | -1712.651644 | -1712.650699 | -1712.743371
162 | 259 | 2.9664 | -0.07132 | -0.29242 | -1713.07865769 | 0.398386 | 0.427549 | 0.428493 | 0.335661 | -1712.680271 | -1712.651109 | -1712.650164 | -1712.742997
163 | 289 | 2.1319 | -0.07181 | -0.29284 | -1713.07757876 | 0.398222 | 0.427450 | 0.428395 | 0.334818 | -1712.679357 | -1712.650128 | -1712.649184 | -1712.742760
164 | 187 | 5.2736 | -0.04900 | -0.26048 | -1943.03449420 | 0.472722 | 0.505860 | 0.506804 | 0.402555 | -1942.561772 | -1942.528634 | -1942.527690 | -1942.631939
165 | 206 | 5.3170 | -0.05928 | -0.26288 | -2581.00818016 | 0.508683 | 0.548872 | 0.549816 | 0.428424 | -2580.499497 | -2580.459308 | -2580.458364 | -2580.579756
167 | 308 | 3.3935 | -0.07014 | -0.28740 | -1368.83096222 | 0.306227 | 0.328934 | 0.329878 | 0.252341 | -1368.524735 | -1368.502028 | -1368.501084 | -1368.578621
168 | 303 | 1.8056 | -0.05620 | -0.28419 | -1968.71707924 | 0.336950 | 0.365779 | 0.366723 | 0.274225 | -1968.380129 | -1968.351300 | -1968.350356 | -1968.442854
169 | 310 | 10.8931 | -0.05523 | -0.28993 | -2110.18252941 | 0.393267 | 0.423046 | 0.423990 | 0.328238 | -2109.789263 | -2109.759483 | -2109.758539 | -2109.854291
170 | 336 | 8.1707 | -0.06712 | -0.29644 | -2748.15645728 | 0.429261 | 0.466053 | 0.466997 | 0.355096 | -2747.727196 | -2747.690405 | -2747.689461 | -2747.801361
171 | 307 | 8.1411 | -0.07826 | -0.29710 | -2148.26866404 | 0.399011 | 0.429623 | 0.430567 | 0.333588 | -2147.869653 | -2147.839041 | -2147.838097 | -2147.935076
172 | 330 | 9.9716 | -0.05573 | -0.29254 | -2034.98895655 | 0.389766 | 0.418294 | 0.419238 | 0.327055 | -2034.599191 | -2034.570663 | -2034.569718 | -2034.661901
173 | 311 | 7.7100 | -0.05171 | -0.28511 | -2209.79320940 | 0.481299 | 0.515504 | 0.516448 | 0.411179 | -2209.311910 | -2209.277705 | -2209.276761 | -2209.382030
174 | 345 | 6.0091 | -0.06109 | -0.29208 | -2847.76642618 | 0.516610 | 0.558011 | 0.558955 | 0.434462 | -2847.249816 | -2847.208415 | -2847.207471 | -2847.331964
175 | 194 | 5.6667 | -0.06490 | -0.28131 | -3959.60715445 | 0.461890 | 0.514784 | 0.515728 | 0.371278 | -3959.145265 | -3959.092371 | -3959.091426 | -3959.235876
177 | 262 | 6.0691 | -0.06763 | -0.28882 | -2295.65989046 | 0.371239 | 0.405194 | 0.406139 | 0.302790 | -2295.288651 | -2295.254696 | -2295.253752 | -2295.357100
178 | 266 | 4.0830 | -0.05884 | -0.28320 | -2895.54797057 | 0.401647 | 0.441940 | 0.442884 | 0.323231 | -2895.146324 | -2895.106031 | -2895.105087 | -2895.224740
179 | 229 | 5.4850 | -0.06844 | -0.28264 | -3008.77913029 | 0.410223 | 0.452407 | 0.453351 | 0.331162 | -3008.368907 | -3008.326723 | -3008.325779 | -3008.447969
180 | 228 | 4.4730 | -0.05873 | -0.28324 | -3608.66894907 | 0.440336 | 0.488782 | 0.489726 | 0.351854 | -3608.228613 | -3608.180167 | -3608.179223 | -3608.317095
181 | 223 | 5.2592 | -0.06432 | -0.27566 | -3246.48673101 | 0.422694 | 0.467861 | 0.468805 | 0.338885 | -3246.064037 | -3246.018870 | -3246.017926 | -3246.147846
182 | 226 | 5.0265 | -0.05582 | -0.28494 | -3846.37549543 | 0.453548 | 0.504629 | 0.505573 | 0.362358 | -3845.921948 | -3845.870867 | -3845.869922 | -3846.013138
183 | 200 | 3.9653 | -0.04734 | -0.26066 | -1943.03431297 | 0.472891 | 0.506075 | 0.507020 | 0.403103 | -1942.561422 | -1942.528238 | -1942.527293 | -1942.631210
185 | 240 | 4.7721 | -0.04930 | -0.26912 | -2822.08387997 | 0.653024 | 0.698607 | 0.699551 | 0.565623 | -2821.430856 | -2821.385273 | -2821.384328 | -2821.518257
186 | 220 | 7.1390 | -0.06091 | -0.27023 | -3460.05700950 | 0.688570 | 0.741156 | 0.742100 | 0.590913 | -3459.368440 | -3459.315853 | -3459.314909 | -3459.466097
188 | 250 | 4.3606 | -0.04730 | -0.25740 | -1943.03345680 | 0.473098 | 0.506171 | 0.507115 | 0.403589 | -1942.560359 | -1942.527286 | -1942.526342 | -1942.629868
189 | 278 | 0.4752 | -0.04795 | -0.25498 | -1867.83889039 | 0.468372 | 0.500397 | 0.501341 | 0.399352 | -1867.370518 | -1867.338494 | -1867.337550 | -1867.439539
190 | 274 | 2.7583 | -0.04507 | -0.25259 | -2481.15915453 | 0.649541 | 0.692678 | 0.693623 | 0.568339 | -2480.509614 | -2480.466476 | -2480.465532 | -2480.590816
191 | 257 | 2.3422 | -0.06068 | -0.26177 | -2707.76494871 | 0.669893 | 0.716643 | 0.717587 | 0.583193 | -2707.095056 | -2707.048306 | -2707.047362 | -2707.181756
193 | 242 | 3.0692 | -0.04742 | -0.25976 | -1636.88972338 | 0.386915 | 0.414403 | 0.415348 | 0.325293 | -1636.502809 | -1636.475320 | -1636.474376 | -1636.564430
194 | 250 | 4.2149 | -0.04850 | -0.26144 | -1676.17365347 | 0.416515 | 0.445424 | 0.446369 | 0.353262 | -1675.757138 | -1675.728229 | -1675.727285 | -1675.820392
195 | 288 | 3.0561 | -0.05999 | -0.26474 | -2274.86329035 | 0.422440 | 0.457024 | 0.457968 | 0.350236 | -2274.440850 | -2274.406266 | -2274.405322 | -2274.513054
196 | 236 | 3.5400 | -0.07334 | -0.27006 | -2925.24336057 | 0.599522 | 0.646244 | 0.647189 | 0.511754 | -2924.643839 | -2924.597116 | -2924.596172 | -2924.731607
197 | 234 | 7.2423 | -0.06008 | -0.27086 | -3525.13089728 | 0.630060 | 0.682875 | 0.683819 | 0.534149 | -3524.500837 | -3524.448022 | -3524.447078 | -3524.596749
200 | 262 | 1.9279 | -0.05970 | -0.27085 | -3525.13101150 | 0.629793 | 0.681707 | 0.682651 | 0.537060 | -3524.501219 | -3524.449305 | -3524.448360 | -3524.593952
202 | 243.8 | 7.2349 | -0.06185 | -0.27634 | -2977.78881635 | 0.476094 | 0.520038 | 0.520982 | 0.391894 | -2977.312723 | -2977.268778 | -2977.267834 | -2977.396922
203 | 271.2 | 7.2864 | -0.06152 | -0.27786 | -3605.55471519 | 0.525386 | 0.577585 | 0.578529 | 0.431681 | -3605.029329 | -3604.977130 | -3604.976186 | -3605.123034
204 | 370 | 1.8034 | -0.06317 | -0.28704 | -2067.92066163 | 0.328354 | 0.358081 | 0.359025 | 0.264641 | -2067.592307 | -2067.562580 | -2067.561636 | -2067.656020
205 | 366 | 2.0191 | -0.06736 | -0.30633 | -2305.65296083 | 0.341612 | 0.374176 | 0.375121 | 0.273594 | -2305.311349 | -2305.278784 | -2305.277840 | -2305.379367
206 | 370 | 2.7463 | -0.05936 | -0.27981 | -1968.71905138 | 0.336704 | 0.365606 | 0.366550 | 0.273544 | -1968.382348 | -1968.353446 | -1968.352501 | -1968.445508
207 | 370 | 1.8034 | -0.06317 | -0.28704 | -2067.92066163 | 0.328354 | 0.358081 | 0.359025 | 0.264641 | -2067.592307 | -2067.562580 | -2067.561636 | -2067.656020
208 | 370 | 2.7463 | -0.05936 | -0.27981 | -1968.71905138 | 0.336704 | 0.365606 | 0.366550 | 0.273544 | -1968.382348 | -1968.353446 | -1968.352501 | -1968.445508
209 | 285.4 | 3.9244 | -0.05755 | -0.26300 | -2632.16085217 | 0.721703 | 0.769022 | 0.769966 | 0.633656 | -2631.439149 | -2631.391830 | -2631.390886 | -2631.527196
210 | 284 | 3.1261 | -0.06974 | -0.27573 | -1639.08298465 | 0.416921 | 0.445660 | 0.446604 | 0.352763 | -1638.666064 | -1638.637325 | -1638.636381 | -1638.730222
212 | 336 | 3.4052 | -0.06366 | -0.28117 | -3118.81415572 | 0.398851 | 0.434956 | 0.435901 | 0.325795 | -3118.415304 | -3118.379199 | -3118.378255 | -3118.488361
213 | 289 | 3.2018 | -0.05594 | -0.27164 | -3335.47630153 | 0.592369 | 0.642214 | 0.643159 | 0.502943 | -3334.883932 | -3334.834087 | -3334.833143 | -3334.973359
214 | 278 | 5.6111 | -0.06169 | -0.27053 | -3335.49065138 | 0.592777 | 0.642489 | 0.643433 | 0.503972 | -3334.897875 | -3334.848163 | -3334.847219 | -3334.986679
215 | 285 | 2.9531 | -0.05907 | -0.25648 | -3123.52980230 | 0.745571 | 0.797645 | 0.798590 | 0.652474 | -3122.784231 | -3122.732157 | -3122.731213 | -3122.877329
216 | 286 | 2.9307 | -0.05789 | -0.25756 | -2740.19777291 | 0.637246 | 0.683826 | 0.684770 | 0.551214 | -2739.560527 | -2739.513947 | -2739.513003 | -2739.646559
217 | 283 | 5.6875 | -0.06245 | -0.27255 | -3335.48817512 | 0.593290 | 0.643022 | 0.643967 | 0.503509 | -3334.894885 | -3334.845153 | -3334.844209 | -3334.984667
218 | 263 | 2.6294 | -0.06384 | -0.27733 | -4009.36935552 | 0.604372 | 0.660910 | 0.661854 | 0.508483 | -4008.764984 | -4008.708446 | -4008.707501 | -4008.860872
219 | 325 | 2.8344 | -0.05834 | -0.27926 | -2278.27305188 | 0.474157 | 0.511172 | 0.512116 | 0.400514 | -2277.798895 | -2277.761880 | -2277.760936 | -2277.872538
220 | 320 | 4.7768 | -0.07742 | -0.29568 | -2708.84543859 | 0.398954 | 0.434835 | 0.435779 | 0.326033 | -2708.446485 | -2708.410604 | -2708.409659 | -2708.519405
221 | 275 | 3.0388 | -0.05276 | -0.28771 | -2235.58035920 | 0.393386 | 0.426995 | 0.427939 | 0.325163 | -2235.186974 | -2235.153364 | -2235.152420 | -2235.255196
222 | 362 | 3.7979 | -0.06470 | -0.29360 | -2873.55342629 | 0.428917 | 0.469675 | 0.470620 | 0.349671 | -2873.124509 | -2873.083751 | -2873.082807 | -2873.203755
223 | 331 | 4.2024 | -0.06880 | -0.29005 | -2384.10620484 | 0.415791 | 0.453003 | 0.453948 | 0.342046 | -2383.690414 | -2383.653201 | -2383.652257 | -2383.764159
224 | 329 | 3.1669 | -0.06374 | -0.27846 | -7342.04236166 | 0.398071 | 0.434613 | 0.435558 | 0.323766 | -7341.644291 | -7341.607748 | -7341.606804 | -7341.718596
225 | 266.5 | 3.4336 | -0.06320 | -0.25120 | -3778.67057102 | 0.954705 | 1.020125 | 1.021069 | 0.847261 | -3777.715866 | -3777.650446 | -3777.649502 | -3777.823310
226 | 273.5 | 0.9482 | -0.06857 | -0.25574 | -2745.87622390 | 0.675569 | 0.722865 | 0.723809 | 0.590069 | -2745.200655 | -2745.153359 | -2745.152415 | -2745.286155
227 | 274 | 4.9281 | -0.05169 | -0.28657 | -1674.99345036 | 0.393451 | 0.421702 | 0.422646 | 0.331538 | -1674.599999 | -1674.571748 | -1674.570804 | -1674.661913
228 | 293 | 5.0713 | -0.07468 | -0.29278 | -1713.07911733 | 0.398574 | 0.427712 | 0.428656 | 0.335311 | -1712.680543 | -1712.651406 | -1712.650461 | -1712.743806
229 | 253 | 8.3065 | -0.05351 | -0.29307 | -2110.18054418 | 0.393881 | 0.423633 | 0.424577 | 0.329623 | -2109.786663 | -2109.756911 | -2109.755967 | -2109.850921
230 | 279 | 7.4275 | -0.06335 | -0.30150 | -2748.15551278 | 0.429072 | 0.465870 | 0.466815 | 0.354906 | -2747.726441 | -2747.689642 | -2747.688698 | -2747.800607
231 | 273 | 4.6712 | -0.07444 | -0.30034 | -2148.26564588 | 0.398886 | 0.429559 | 0.430503 | 0.333171 | -2147.866759 | -2147.836087 | -2147.835143 | -2147.932475
232 | 260 | 6.5273 | -0.05599 | -0.29533 | -2034.98781419 | 0.389361 | 0.417942 | 0.418886 | 0.326739 | -2034.598453 | -2034.569872 | -2034.568928 | -2034.661075
233 | 205 | 3.7913 | -0.04815 | -0.26412 | -1636.89006822 | 0.386625 | 0.414152 | 0.415096 | 0.324963 | -1636.503443 | -1636.475916 | -1636.474972 | -1636.565105
234 | 244 | 2.7180 | -0.05906 | -0.27071 | -2274.86280113 | 0.422155 | 0.456728 | 0.457672 | 0.350883 | -2274.440646 | -2274.406074 | -2274.405129 | -2274.511919
235 | 219 | 2.4966 | -0.04771 | -0.26188 | -1636.88943457 | 0.386932 | 0.414459 | 0.415403 | 0.325294 | -1636.502503 | -1636.474976 | -1636.474031 | -1636.564141
236 | 224 | 1.7036 | -0.06085 | -0.27699 | -3525.12966420 | 0.630195 | 0.682960 | 0.683904 | 0.534684 | -3524.499469 | -3524.446705 | -3524.445760 | -3524.594980
237 | 232 | 4.1133 | -0.06831 | -0.27907 | -1639.08243508 | 0.416769 | 0.445542 | 0.446487 | 0.352639 | -1638.665666 | -1638.636893 | -1638.635948 | -1638.729796
238 | 379 | 2.4252 | -0.05631 | -0.28472 | -2047.31392535 | 0.392635 | 0.424744 | 0.425688 | 0.326773 | -2046.921291 | -2046.889182 | -2046.888238 | -2046.987152
239 | 310 | 5.9141 | -0.07671 | -0.30261 | -2140.94824397 | 0.312253 | 0.339865 | 0.340810 | 0.250591 | -2140.635991 | -2140.608379 | -2140.607434 | -2140.697653
240 | 274 | 5.6534 | -0.05149 | -0.28954 | -1667.68256064 | 0.306037 | 0.331545 | 0.332489 | 0.248125 | -1667.376523 | -1667.351016 | -1667.350072 | -1667.434435
241 | 253 | 3.9512 | -0.05318 | -0.29203 | -1976.02121513 | 0.422005 | 0.454480 | 0.455424 | 0.352957 | -1975.599210 | -1975.566735 | -1975.565791 | -1975.668258
242 | 297 | 5.0042 | -0.06400 | -0.29822 | -2305.65623926 | 0.341530 | 0.374110 | 0.375054 | 0.273074 | -2305.314710 | -2305.282129 | -2305.281185 | -2305.383165
243 | 294 | 3.5317 | -0.07280 | -0.29628 | -1705.76677416 | 0.311462 | 0.337835 | 0.338779 | 0.252145 | -1705.455312 | -1705.428940 | -1705.427995 | -1705.514630
244 | 321.7 | 3.0986 | -0.06704 | -0.31273 | -3874.04434093 | 0.458294 | 0.510733 | 0.511677 | 0.370963 | -3873.586047 | -3873.533608 | -3873.532664 | -3873.673377
245 | 329 | 5.7583 | -0.05176 | -0.29151 | -1592.48703279 | 0.302178 | 0.326491 | 0.327436 | 0.245069 | -1592.184854 | -1592.160541 | -1592.159597 | -1592.241964
246 | 273 | 8.3872 | -0.05714 | -0.24319 | -3477.99119881 | 0.654474 | 0.704632 | 0.705576 | 0.565817 | -3477.336725 | -3477.286567 | -3477.285622 | -3477.425382
247 | 256 | 11.6396 | -0.05405 | -0.24550 | -3461.18608890 | 0.745888 | 0.801747 | 0.802691 | 0.650059 | -3460.440200 | -3460.384342 | -3460.383398 | -3460.536030
248 | 365 | 2.3768 | -0.06075 | -0.33306 | -2642.58416702 | 0.346451 | 0.382735 | 0.383680 | 0.272942 | -2642.237716 | -2642.201432 | -2642.200487 | -2642.311225
249 | 239 | 1.3191 | -0.04814 | -0.28727 | -1674.99145456 | 0.393273 | 0.421610 | 0.422554 | 0.331522 | -1674.598182 | -1674.569845 | -1674.568900 | -1674.659933
250 | 264 | 5.4756 | -0.06948 | -0.29225 | -1713.07708854 | 0.398241 | 0.427469 | 0.428413 | 0.334576 | -1712.678848 | -1712.649619 | -1712.648675 | -1712.742513
251 | 282 | 3.2570 | -0.07508 | -0.29362 | -1713.07776410 | 0.398228 | 0.427482 | 0.428426 | 0.334528 | -1712.679537 | -1712.650282 | -1712.649338 | -1712.743236
252 | 224 | 3.0194 | -0.05976 | -0.28534 | -3921.94091143 | 0.596876 | 0.653274 | 0.654219 | 0.496720 | -3921.344035 | -3921.287637 | -3921.286693 | -3921.444192
253 | 371 | 2.4126 | -0.06308 | -0.30835 | -2365.50860217 | 0.303950 | 0.336651 | 0.337595 | 0.236461 | -2365.204652 | -2365.171951 | -2365.171007 | -2365.272141
254 | 364 | 2.4507 | -0.06526 | -0.30478 | -2993.27251539 | 0.353037 | 0.393978 | 0.394922 | 0.275551 | -2992.919479 | -2992.878537 | -2992.877593 | -2992.996964
255 | 400 | 2.5658 | -0.08798 | -0.30391 | -1968.72094352 | 0.335827 | 0.365494 | 0.366438 | 0.272921 | -1968.385116 | -1968.355449 | -1968.354505 | -1968.448023
257 | 400 | 1.3619 | -0.08500 | -0.27123 | -1330.73516043 | 0.300825 | 0.322611 | 0.323555 | 0.247574 | -1330.434335 | -1330.412550 | -1330.411606 | -1330.487586
258 | 374 | 0.9881 | -0.08450 | -0.28832 | -1334.14419416 | 0.352426 | 0.376673 | 0.377617 | 0.297167 | -1333.791768 | -1333.767522 | -1333.766577 | -1333.847027
259 | 400 | 2.6483 | -0.09037 | -0.30445 | -1929.42542664 | 0.307314 | 0.335134 | 0.336078 | 0.246702 | -1929.118113 | -1929.090293 | -1929.089348 | -1929.178724
260 | 190 | 2.8935 | -0.08264 | -0.32619 | -1383.92992819 | 0.288705 | 0.310974 | 0.311918 | 0.235519 | -1383.641224 | -1383.618954 | -1383.618010 | -1383.694409
261 | 373 | 2.3382 | -0.09238 | -0.29056 | -1671.06597746 | 0.357271 | 0.385291 | 0.386235 | 0.295964 | -1670.708707 | -1670.680686 | -1670.679742 | -1670.770013
262 | 373 | 4.0781 | -0.09816 | -0.30833 | -2266.34681908 | 0.312346 | 0.343812 | 0.344756 | 0.246594 | -2266.034473 | -2266.003007 | -2266.002063 | -2266.100225
263 | 218 | 6.7817 | -0.05142 | -0.26468 | -2602.93506171 | 0.474311 | 0.512096 | 0.513040 | 0.396164 | -2602.460751 | -2602.422966 | -2602.422022 | -2602.538898
265 | 278 | 4.6915 | -0.07387 | -0.30517 | -4051.55293477 | 0.322378 | 0.373101 | 0.374045 | 0.232495 | -4051.230557 | -4051.179833 | -4051.178889 | -4051.320440
266 | 300 | 4.1828 | -0.07418 | -0.31051 | -3728.57290660 | 0.325229 | 0.375396 | 0.376340 | 0.236296 | -3728.247678 | -3728.197511 | -3728.196567 | -3728.336610
267 | 309 | 2.3757 | -0.07249 | -0.30934 | -3025.64711559 | 0.272164 | 0.312842 | 0.313786 | 0.196451 | -3025.374952 | -3025.334274 | -3025.333330 | -3025.450665
268 | 180 | 2.4934 | -0.04479 | -0.28565 | -2507.23202909 | 0.543423 | 0.583284 | 0.584228 | 0.466107 | -2506.688606 | -2506.648745 | -2506.647801 | -2506.765922
269 | 196 | 3.6749 | -0.04909 | -0.26233 | -2887.15584748 | 0.594270 | 0.640080 | 0.641024 | 0.507948 | -2886.561578 | -2886.515768 | -2886.514824 | -2886.647899
270 | 224 | 3.5622 | -0.04486 | -0.27104 | -2851.26273256 | 0.618858 | 0.665026 | 0.665970 | 0.531672 | -2850.643875 | -2850.597707 | -2850.596762 | -2850.731061
271 | 237 | 2.9991 | -0.04857 | -0.25866 | -1943.02775570 | 0.472131 | 0.505454 | 0.506398 | 0.401480 | -1942.555625 | -1942.522302 | -1942.521358 | -1942.626276
272 | 226 | 5.4406 | -0.04886 | -0.25950 | -2887.15232359 | 0.594652 | 0.640473 | 0.641417 | 0.508523 | -2886.557671 | -2886.511851 | -2886.510907 | -2886.643800
273 | 385 | 1.4877 | -0.09938 | -0.28446 | -2007.98455884 | 0.362722 | 0.393934 | 0.394878 | 0.298324 | -2007.621836 | -2007.590625 | -2007.589681 | -2007.686235
274 | 304 | 2.5856 | -0.10479 | -0.31161 | -2603.26589463 | 0.317248 | 0.352246 | 0.353190 | 0.247702 | -2602.948647 | -2602.913648 | -2602.912704 | -2603.018192
276 | 335 | 4.4683 | -0.07697 | -0.26814 | -2188.76087979 | 0.449841 | 0.483088 | 0.484032 | 0.380318 | -2188.311038 | -2188.277792 | -2188.276848 | -2188.380561
277 | 224 | 1.7836 | -0.05536 | -0.28247 | -1640.29298771 | 0.439117 | 0.469300 | 0.470244 | 0.373410 | -1639.853871 | -1639.823688 | -1639.822744 | -1639.919578
278 | 215 | 4.1796 | -0.05441 | -0.26180 | -1946.43712720 | 0.524743 | 0.559756 | 0.560701 | 0.452205 | -1945.912384 | -1945.877371 | -1945.876427 | -1945.984923
279 | 255 | 0.8320 | -0.05479 | -0.28153 | -1640.29303220 | 0.438927 | 0.468193 | 0.469137 | 0.375129 | -1639.854105 | -1639.824839 | -1639.823895 | -1639.917903
280 | 232 | 3.8220 | -0.05430 | -0.25968 | -1946.43720908 | 0.524366 | 0.560358 | 0.561302 | 0.448647 | -1945.912843 | -1945.876851 | -1945.875907 | -1945.988562
281 | 215 | 3.2199 | -0.04324 | -0.28355 | -2064.31473192 | 0.611183 | 0.650539 | 0.651483 | 0.533474 | -2063.703549 | -2063.664193 | -2063.663249 | -2063.781258
283 | 215 | 1.9537 | -0.04197 | -0.25926 | -2295.27671906 | 0.692460 | 0.736769 | 0.737713 | 0.607661 | -2294.584259 | -2294.539950 | -2294.539006 | -2294.669058
284 | 225 | 3.4255 | -0.04241 | -0.27286 | -2064.31514381 | 0.610528 | 0.650169 | 0.651113 | 0.531776 | -2063.704616 | -2063.664975 | -2063.664031 | -2063.783368
285 | 313 | 1.2407 | -0.05639 | -0.28483 | -1409.32999983 | 0.357200 | 0.382480 | 0.383424 | 0.299322 | -1408.972800 | -1408.947520 | -1408.946575 | -1409.030678
286 | 272 | 0.7667 | -0.05672 | -0.26250 | -1715.47396687 | 0.442828 | 0.473909 | 0.474853 | 0.375823 | -1715.031139 | -1715.000058 | -1714.999114 | -1715.098144
287 | 275 | 0.8182 | -0.05637 | -0.27376 | -1679.58082010 | 0.467799 | 0.499269 | 0.500213 | 0.399423 | -1679.113021 | -1679.081551 | -1679.080607 | -1679.181397
288 | 341 | 1.0919 | -0.05750 | -0.26408 | -1640.29188628 | 0.439070 | 0.469145 | 0.470089 | 0.373564 | -1639.852816 | -1639.822741 | -1639.821797 | -1639.918322
289 | 342 | 1.3365 | -0.05344 | -0.27934 | -1409.33020235 | 0.356872 | 0.382385 | 0.383329 | 0.297778 | -1408.973330 | -1408.947818 | -1408.946873 | -1409.032425
290 | 280 | 4.0571 | -0.06049 | -0.29139 | -1753.57816695 | 0.449071 | 0.481030 | 0.481974 | 0.381060 | -1753.129096 | -1753.097137 | -1753.096193 | -1753.197107
291 | 285 | 1.9591 | -0.06471 | -0.26676 | -1640.29130699 | 0.439032 | 0.469155 | 0.470099 | 0.373783 | -1639.852275 | -1639.822152 | -1639.821208 | -1639.917524
292 | 510 | 0.7718 | -0.06508 | -0.28015 | -1334.14749028 | 0.352681 | 0.377247 | 0.378191 | 0.294350 | -1333.794809 | -1333.770243 | -1333.769299 | -1333.853140
293 | 300 | 2.9331 | -0.07528 | -0.28742 | -1447.42883031 | 0.362932 | 0.388398 | 0.389342 | 0.305023 | -1447.065898 | -1447.040432 | -1447.039488 | -1447.123807
294 | 303 | 1.2277 | -0.06021 | -0.28863 | -2047.30441440 | 0.392322 | 0.424963 | 0.425908 | 0.324001 | -2046.912092 | -2046.879451 | -2046.878507 | -2046.980413
296 | 285 | 0.7829 | -0.06106 | -0.26618 | -2353.44864256 | 0.478674 | 0.516817 | 0.517761 | 0.404180 | -2352.969968 | -2352.931825 | -2352.930881 | -2353.044463
297 | 296 | 2.2813 | -0.07619 | -0.27683 | -1717.68038204 | 0.473639 | 0.505967 | 0.506911 | 0.404391 | -1717.206743 | -1717.174415 | -1717.173471 | -1717.275991
298 | 290 | 1.6593 | -0.06148 | -0.27513 | -2317.55537457 | 0.503337 | 0.541662 | 0.542606 | 0.428534 | -2317.052037 | -2317.013713 | -2317.012768 | -2317.126840
299 | 337 | 2.1672 | -0.07688 | -0.26641 | -1678.39148323 | 0.445395 | 0.476224 | 0.477168 | 0.380317 | -1677.946088 | -1677.915260 | -1677.914315 | -1678.011166
300 | 337 | 1.6393 | -0.06091 | -0.26585 | -2278.26646103 | 0.474010 | 0.510443 | 0.511387 | 0.401689 | -2277.792451 | -2277.756018 | -2277.755074 | -2277.864772
301 | 353 | 2.7135 | -0.07513 | -0.28343 | -1447.42886190 | 0.363049 | 0.389402 | 0.390347 | 0.303230 | -1447.065813 | -1447.039460 | -1447.038515 | -1447.125632
302 | 339 | 1.6318 | -0.05986 | -0.28330 | -2047.30444795 | 0.392193 | 0.423912 | 0.424856 | 0.326952 | -2046.912255 | -2046.880536 | -2046.879592 | -2046.977496
303 | 288 | 4.1612 | -0.07894 | -0.29661 | -1791.67685027 | 0.454943 | 0.486150 | 0.487095 | 0.388788 | -1791.221907 | -1791.190700 | -1791.189756 | -1791.288062
304 | 311 | 3.2411 | -0.06431 | -0.29522 | -2391.55241064 | 0.484652 | 0.523681 | 0.524626 | 0.407680 | -2391.067759 | -2391.028729 | -2391.027785 | -2391.144730
306 | 333 | 1.5774 | -0.07603 | -0.28236 | -1447.42946232 | 0.363484 | 0.389749 | 0.390693 | 0.304011 | -1447.065978 | -1447.039714 | -1447.038770 | -1447.125452
307 | 442 | 0.4354 | -0.08221 | -0.29060 | -1103.18303416 | 0.271157 | 0.290935 | 0.291880 | 0.221507 | -1102.911877 | -1102.892099 | -1102.891155 | -1102.961527
308 | 402 | 1.5491 | -0.08221 | -0.26675 | -1409.32711958 | 0.357362 | 0.382635 | 0.383579 | 0.299941 | -1408.969758 | -1408.944485 | -1408.943541 | -1409.027178
309 | 577 | 0.6651 | -0.08268 | -0.26742 | -1334.14489074 | 0.352738 | 0.376421 | 0.377366 | 0.297459 | -1333.792153 | -1333.768469 | -1333.767525 | -1333.847432
310 | 702 | 0.4921 | -0.08192 | -0.28596 | -1103.18298556 | 0.271024 | 0.290064 | 0.291008 | 0.222267 | -1102.911961 | -1102.892922 | -1102.891978 | -1102.960719
311 | 412 | 3.2815 | -0.08658 | -0.29834 | -1447.43092120 | 0.363227 | 0.388573 | 0.389517 | 0.305747 | -1447.067694 | -1447.042348 | -1447.041404 | -1447.125175
312 | 292 | 2.7451 | -0.07240 | -0.27129 | -1636.87215277 | 0.386534 | 0.414106 | 0.415050 | 0.323416 | -1636.485619 | -1636.458047 | -1636.457103 | -1636.548737
313 | 272 | 1.8199 | -0.08405 | -0.26629 | -1636.87870843 | 0.386645 | 0.414077 | 0.415021 | 0.324608 | -1636.492063 | -1636.464631 | -1636.463687 | -1636.554100
314 | 253 | 6.5933 | -0.05269 | -0.29474 | -2110.18234957 | 0.393634 | 0.423434 | 0.424378 | 0.328848 | -2109.788715 | -2109.758916 | -2109.757972 | -2109.853501
315 | 235 | 1.3668 | -0.04786 | -0.28740 | -1674.99078798 | 0.393003 | 0.421359 | 0.422303 | 0.330788 | -1674.597785 | -1674.569429 | -1674.568485 | -1674.660000
316 | 269 | 1.9165 | -0.04697 | -0.25881 | -1636.88979744 | 0.387094 | 0.414585 | 0.415529 | 0.325841 | -1636.502703 | -1636.475212 | -1636.474268 | -1636.563956
317 | 363 | 2.6495 | -0.09029 | -0.29471 | -2079.82208998 | 0.316834 | 0.346413 | 0.347357 | 0.252638 | -2079.505256 | -2079.475677 | -2079.474733 | -2079.569452